## Metadata
AMInsituDataID | ProjectName | ProjectOwnerName | AMSystemType | AMSystemName | MaterialName | PartDesignName | PPLaserPower | PPScanning Speed | PPBeamSize | PPLayerThickness | PPIdleTime | DataSize | AMInsituDataSensorType | AMInsituDataSensorModel | AMInsituDataImageSize | AMInsituDataPixelSize | AMInsituDataFramerate | AMInsituDataURL | TICEquipment | TICResultDefect
source1/LMDP | Bichromatic melt pool thermal measurement | Univ. Lyon | LMD | Laserline LMD 1000-100 | 316L |  | 250 W | 5 mm/s | 1.4mm | NA |  | 420 | NIR | IOI Victorem 51B136 | 2464 × 2056 pixels | 6.9 μm | NA | https://www.sciencedirect.com/science/article/pii/S0030399223006928
source1/WAAM | Bichromatic melt pool thermal measurement | Univ. Lyon | WAAM | Fronius TPS CMT 4000 | 316L |  | NA | 400 mm/min | 1.2mm | NA |  | 414 | NIR | IOI Victorem 51B136 | 2464 × 2056 pixels | 6.9 μm | NA | https://www.sciencedirect.com/science/article/pii/S0030399223006928
source2/raw | Dataset of in-situ coaxial monitoring and print’s cross-section images by Direct Energy Deposition fabrication | Stevens Institute of Technology | LMD | Optomec LENS MTS 500 | 316L |  | 200–500 W 200-500 W | 10-1000 mm/s | NA | NA |  | 14336 | IR | FLIR | 800 × 800 pixels | 4.5 μm | NA | https://www.nature.com/articles/s41597-023-02672-4
source3/B6 | AMB2022-01 | NIST | LPBF | AMMT | IN718 |  | NA | NA | NA | NA |  | 10240 | IR | NA | 640 × 304 pixels | NA | NA | https://doi.org/10.18434/mds2-2715
source3/B7 | AMB2022-01 | NIST | LPBF | AMMT | IN718 |  | NA | NA | NA | NA |  | 10240 | IR | NA | 640 × 304 pixels | NA | NA | https://doi.org/10.18434/mds2-2715
source3/B8 | AMB2022-01 | NIST | LPBF | AMMT | IN718 |  | NA | NA | NA | NA |  | 10240 | IR | NA | 640 × 304 pixels | NA | NA | https://doi.org/10.18434/mds2-2715
source4/raw/rawdata | Metal Additive Manufacturing Open Repository | AIMEN | LMD | NA | IN718 | T-Coupons | NA | NA |  |  |  | 10285 | VIS | NA | 400 × 400 × 3 pixels | NA | NA | https://doi.org/10.5281/zenodo.5031586
source4/raw/rawdata | Metal Additive Manufacturing Open Repository | AIMEN | LMD | NA | IN718 | CC-Coupons-AIMEN | NA | NA |  |  |  | 10285 | VIS | NA | 400 × 400 × 3 pixels | NA | NA | https://doi.org/10.5281/zenodo.5031586
source4/raw/rawdata | Metal Additive Manufacturing Open Repository | AIMEN | LMD | NA | IN718 | Jet Engine | NA | NA |  |  |  | 10285 | VIS | NA | 400 × 400 × 3 pixels | NA | NA | https://doi.org/10.5281/zenodo.5031586
source5/BASE/rawdata | In Situ Thermography During Laser Powder Bed Fusion of a Nickel Superalloy 625 Artifact with Various Overhangs and Supports | NIST | LPBF | AMMT | IN625 | BASE | NA | NA | NA | NA |  | 8192 | IR | NA | 360 × 126 pixels | NA | NA | https://doi.org/10.18434/M32112
source5/BLOCK/rawdata | In Situ Thermography During Laser Powder Bed Fusion of a Nickel Superalloy 625 Artifact with Various Overhangs and Supports | NIST | LPBF | AMMT | IN625 | BLOCK | NA | NA | NA | NA |  | 4096 | IR | NA | 360 × 126 pixels | NA | NA | https://doi.org/10.18434/M32112
source5/OVERHANGnoSup | In Situ Thermography During Laser Powder Bed Fusion of a Nickel Superalloy 625 Artifact with Various Overhangs and Supports | NIST | LPBF | AMMT | IN625 | OVERHANGnoSup | NA | NA | NA | NA |  | 8192 | IR | NA | 360 × 126 pixels | NA | NA | https://doi.org/10.18434/M32112
source5/OVERHANGwSup | In Situ Thermography During Laser Powder Bed Fusion of a Nickel Superalloy 625 Artifact with Various Overhangs and Supports | NIST | LPBF | AMMT | IN625 | OVERHANGwSup | NA | NA | NA | NA |  | 10240 | IR | NA | 360 × 126 pixels | NA | NA | https://doi.org/10.18434/M32112
source6/2.5/rawdata | Real-time prediction of deposited bead width in L-DED using semi-supervised transfer learning | Federal University of Parana | LMD | BeAM M250 | 316L |  | 350 W | 2000 mm/min | 0.8 mm | 3.5 mm |  | 406 | NIR | ACA2000-50GM-NIR | 500 × 500 pixels | 30.25 μm | 50 Hz | https://link.springer.com/article/10.1007/s00170-023-12658-6 | MarSurf XC 2 CD 120
source7/MWIR/rawdata | In-situ monitoring of a laser metal deposition (LMD) process: comparison of MWIR, SWIR and high-speed NIR thermography | Bundesanstalt Für Materialforschung Und -prüfung | LMD | TruLaser Cell 3000 | ANSI2205 | Single wall | 1700 W | 13.3 mm/s | 3 mm |  |  | 1997 | MWIR | InfraTec ImageIR 8300 | 320 × 156 pixels | 240 μm | 800 Hz | https://www.tandfonline.com/doi/full/10.1080/17686733.2020.1829889
source8/NIST16X/rawdata | Process Monitoring Dataset from the Additive Manufacturing Metrology Testbed (AMMT): Overhang Part X16 | NIST | LPBF | AMMT | IN625 | Overhang Part X16 | 100 W for pre-contour and 195W for infill | 900 mm/s for pre-contour and 800 mm/s for infill |  | 20 μm |  | 18432 | VIS | Mikrotron EOSens 3CL1 | 120 × 120 pixels | 8 µm | 10 kHz | https://doi.org/10.18434/mds2-2309
source9/NIST3D/rawdata | Process Monitoring Dataset from the Additive Manufacturing Metrology Testbed (AMMT): 3D Scan Strategies | NIST | LPBF | AMMT | IN625 | Cube | 195 W | 800 mm/s | 85 μm | 20 μm |  | 15360 | VIS | Mikrotron EOSens 3CL1 | 120 × 120 pixels | 8 µm | 10 kHz | https://doi.org/10.18434/M32044
source10/NIST4X/rawdata | Process Monitoring Dataset from the Additive Manufacturing Metrology Testbed (AMMT): Overhang Part X4 | NIST | LPBF | AMMT | IN625 | Overhang Part X4 | 100 W for pre-contour and 195W for infill | 900 mm/s for pre-contour and 800 mm/s for infill |  | 20 μm |  | 13312 | VIS | Mikrotron EOSens 3CL1 | 120 × 120 pixels | 8 µm | 10 kHz | https://doi.org/10.18434/M32233
source11/balling/rawdata | Powder-Bed Fusion Process Monitoring by Machine Vision With Hybrid Convolutional Neural Networks | Chinese Academy of Sciences | LPBF | In-house developed Selective Laser Melting (SLM) syste, IPG YLR-200-SM-AC fiber laserm | 316L | Single-track | 60 W | 100 mm/s | 100 μm |  |  | 1136 | VIS | Photron Fastcam Mini AX200 | 140 × 200 pixels | 11.7 μm | 2000 Hz | https://ieeexplore.ieee.org/document/8913613 |  | Balling
source12/wall2/rawdata | ualify a NIR camera to detect thermal deviation during aluminum WAAM | Institute of Engineering, Univ. Grenoble Alpes | WAAM | Fronius T.P.S. CMT 4000 Advanced | AlMg3Cr | Wall | NA | 30 cm/min for first two layers and 5 m/min after | 1.2 mm | 2.3 mm | 2 s | 9367 | NIR | Mako G-040B | 728 × 544 pixels | 8 μm | 8 Hz | https://link.springer.com/article/10.1007/s00170-023-11587-8 | GO!SCAN SPARK
source12/wall30/rawdata | ualify a NIR camera to detect thermal deviation during aluminum WAAM | Institute of Engineering, Univ. Grenoble Alpes | WAAM | Fronius T.P.S. CMT 4000 Advanced | AlMg3Cr | Wall | NA | 30 cm/min for first two layers and 5 m/min after | 1.2 mm | 2.3 mm | 30 s | 9421 | NIR | Mako G-040B | 728 × 544 pixels | 8 μm | 8 Hz | https://link.springer.com/article/10.1007/s00170-023-11587-8 | GO!SCAN SPARK
source13/P1/rawdata | Real-time monitoring and quality assurance for laser-based directed energy deposition: integrating co-axial imaging and self-supervised deep learning framework | Swiss Federal Laboratories for Materials Science and Technology | LMD | BeAM Mobile 1.0 | Cp-Ti grade 1 |  | 175 W | 3000 mm/min | 800 μm |  |  | 15552 | VIS | Watec | 640 × 480 pixels | NA | 30 Hz | https://doi.org/10.5281/zenodo.10421423 |  | Lack-of-fusion
source13/P2/rawdata | Real-time monitoring and quality assurance for laser-based directed energy deposition: integrating co-axial imaging and self-supervised deep learning framework | Swiss Federal Laboratories for Materials Science and Technology | LMD | BeAM Mobile 1.0 | Cp-Ti grade 1 |  | 175 W | 2500 mm/min | 800 μm |  |  | 11175 | VIS | Watec | 640 × 480 pixels | NA | 30 Hz | https://doi.org/10.5281/zenodo.10421423 |  | Lack-of-fusion
source13/P3/rawdata | Real-time monitoring and quality assurance for laser-based directed energy deposition: integrating co-axial imaging and self-supervised deep learning framework | Swiss Federal Laboratories for Materials Science and Technology | LMD | BeAM Mobile 1.0 | Cp-Ti grade 1 |  | 175 W | 2000 mm/min | 800 μm |  |  | 10198 | VIS | Watec | 640 × 480 pixels | NA | 30 Hz | https://doi.org/10.5281/zenodo.10421423 |  | Lack-of-fusion
source13/P4/rawdata | Real-time monitoring and quality assurance for laser-based directed energy deposition: integrating co-axial imaging and self-supervised deep learning framework | Swiss Federal Laboratories for Materials Science and Technology | LMD | BeAM Mobile 1.0 | Cp-Ti grade 1 |  | 275 W | 2000 mm/min | 800 μm |  |  | 8188 | VIS | Watec | 640 × 480 pixels | NA | 30 Hz | https://doi.org/10.5281/zenodo.10421423 |  | Conduction
source14/raw/rawdata | Thermal-porosity characterization data of additively manufactured Ti–6Al–4V thin-walled structure via laser engineered net shaping | Mississippi State University | LMD | OPTOMEC LENS™ 750 | Ti-6Al-4V | Thin wall | NA | 12.7 mm/s |  | 0.508 mm |  | 1564 | IR | Stratonics Dual-Wavelength Pyrometer | 200 × 200 pixels | 6.45 µm | 6.67 Hz | https://www.sciencedirect.com/science/article/pii/S235234092300793X | Nikon X-Ray CT XT H225 | 0 = No Porosity, 1 = Porosity
source15/pyro/rawdata | Data indicating temperature response of Ti–6Al–4V thin-walled structure during its additive manufacture via Laser Engineered Net Shaping | Mississippi State University | LMD | OPTOMEC LENS™ 750 | Ti-6Al-4V | Thin wall | 290 W | 12.7 mm/s |  | 0.508 mm | 2000 μs | 2999 | IR | Stratonics Dual-Wavelength Pyrometer | 241 × 241 pixels | 6.45 μm | 6.4 Hz | https://www.sciencedirect.com/science/article/pii/S2352340916301081
source15/wall/rawdata | Data indicating temperature response of Ti–6Al–4V thin-walled structure during its additive manufacture via Laser Engineered Net Shaping | Mississippi State University | LMD | OPTOMEC LENS™ 750 | Ti-6Al-4V |  | 290 W | 12.7 mm/s |  | 0.508 mm | 2000 μs | 6260 | IR | Sierra-Olympic Viento320 | 200 × 200 pixels | 17 μm | 12.58 Hz | https://www.sciencedirect.com/science/article/pii/S2352340916301081
source16/587/rawdata | Dataset of Hyperspectral Melt Pool Signatures and Thermal Anomalies in DED of 316L steel | Vrije Universiteit Brussel | LMD | MiCLAD research platform | 316L | Thin wall | 600 W | Scanning speed varied sharply between zones |  | 0.2 mm |  | 11264 | NIR | 3D-One Avior AX-M25NIR | 250 × 250 pixels | NA | 500 Hz | https://doi.org/10.5281/zenodo.10409569 |  | Contains all six melt pool classes
source16/588/rawdata | Dataset of Hyperspectral Melt Pool Signatures and Thermal Anomalies in DED of 316L steel | Vrije Universiteit Brussel | LMD | MiCLAD research platform | 316L | Thin wall | 600 W | Contains less abrupt changes in scanning speed |  | 0.2 mm |  | 11264 | NIR | 3D-One Avior AX-M25NIR | 250 × 250 pixels | NA | 500 Hz | https://doi.org/10.5281/zenodo.10409569 |  | Slightly subtler distinctions between classes like underheat and baseline
source16/589/rawdata | Dataset of Hyperspectral Melt Pool Signatures and Thermal Anomalies in DED of 316L steel | Vrije Universiteit Brussel | LMD | MiCLAD research platform | 316L | Thin wall | 600 W | Randomized scanning speed variations |  | 0.2 mm |  | 11264 | NIR | 3D-One Avior AX-M25NIR | 250 × 250 pixels | NA | 500 Hz | https://doi.org/10.5281/zenodo.10409569 |  | Increased intra-class variance
source16/560/rawdata | Dataset of Hyperspectral Melt Pool Signatures and Thermal Anomalies in DED of 316L steel | Vrije Universiteit Brussel | LMD | MiCLAD research platform | 316L | Thin wall | 600 W | Scanning speed varied sharply between zones |  | 0.2 mm |  | 11264 | NIR | 3D-One Avior AX-M25NIR | 250 × 250 pixels | NA | 500 Hz | https://doi.org/10.5281/zenodo.10409569 |  | Contains all six melt pool classes
source17/hatch1/rawdata | Hardness Variation in DED produced Inconel 718 | The University of Sheffield | LMD | BeAM Magic 2.0 | IN718 | 1 hatch Wall | 300 W | 2250 mm/min |  | 0.225 mm |  | 3072 | NIR | Basler acA1440–73gm | 500 × 500 pixels | NA | 75 Hz | https://doi.org/10.5281/zenodo.6451775 | Durascan 70
source17/hatch2/rawdata | Hardness Variation in DED produced Inconel 718 | The University of Sheffield | LMD | BeAM Magic 2.0 | IN718 | 2 hatch Wall | 300 W | 2250 mm/min |  | 0.225 mm |  | 5120 | NIR | Basler acA1440–73gm | 500 × 500 pixels | NA | 75 Hz | https://doi.org/10.5281/zenodo.6451775 | Durascan 70
source17/hatch3/rawdata | Hardness Variation in DED produced Inconel 718 | The University of Sheffield | LMD | BeAM Magic 2.0 | IN718 | 3 hatch Wall | 300 W | 2250 mm/min |  | 0.225 mm |  | 8192 | NIR | Basler acA1440–73gm | 500 × 500 pixels | NA | 75 Hz | https://doi.org/10.5281/zenodo.6451775 | Durascan 70
source17/hatch4/rawdata | Hardness Variation in DED produced Inconel 718 | The University of Sheffield | LMD | BeAM Magic 2.0 | IN718 | 4 hatch Wall | 300 W | 2250 mm/min |  | 0.225 mm |  | 11264 | NIR | Basler acA1440–73gm | 500 × 500 pixels | NA | 75 Hz | https://doi.org/10.5281/zenodo.6451775 | Durascan 70
source17/hatch6/rawdata | Hardness Variation in DED produced Inconel 718 | The University of Sheffield | LMD | BeAM Magic 2.0 | IN718 | 6 hatch Wall | 300 W | 2250 mm/min |  | 0.225 mm |  | 8192 | NIR | Basler acA1440–73gm | 500 × 500 pixels | NA | 75 Hz | https://doi.org/10.5281/zenodo.6451775 | Durascan 70
source17/hatch8/rawdata | Hardness Variation in DED produced Inconel 718 | The University of Sheffield | LMD | BeAM Magic 2.0 | IN718 | 8 hatch Wall | 300 W | 2250 mm/min |  | 0.225 mm |  | 11264 | NIR | Basler acA1440–73gm | 500 × 500 pixels | NA | 75 Hz | https://doi.org/10.5281/zenodo.6451775 | Durascan 70
source17/triangle/rawdata | Hardness Variation in DED produced Inconel 718 | The University of Sheffield | LMD | BeAM Magic 2.0 | IN718 | Triangle prism | 275 W | 2000 mm/min |  | 0.225 mm |  | 10240 | NIR | Basler acA1440–73gm | 500 × 500 pixels | NA | 75 Hz | https://doi.org/10.5281/zenodo.6451775 | Durascan 70
source18/223W_33mms/rawdata | Inconel 718 two ways: Powder bed fusion vs. directed energy deposition | The University of Sheffield | LMD | BeAM Magic 2.0 | IN718 | Wall | 223 W | 33.3 mm/s |  | 0.2 mm |  | 9216 | NIR | Basler acA1440–73gm | 500 × 500 pixels | NA | 75 Hz | https://doi.org/10.5281/zenodo.7863320
source18/223W_50mms/rawdata | Inconel 718 two ways: Powder bed fusion vs. directed energy deposition | The University of Sheffield | LMD | BeAM Magic 2.0 | IN718 | Wall | 359 W | 33.3 mm/s |  | 0.2 mm |  | 7168 | NIR | Basler acA1440–73gm | 500 × 500 pixels | NA | 75 Hz | https://doi.org/10.5281/zenodo.7863320
source18/359W_33mms/rawdata | Inconel 718 two ways: Powder bed fusion vs. directed energy deposition | The University of Sheffield | LMD | BeAM Magic 2.0 | IN718 | Wall | 223 W | 50 mm/s |  | 0.2 mm |  | 9216 | NIR | Basler acA1440–73gm | 500 × 500 pixels | NA | 75 Hz | https://doi.org/10.5281/zenodo.7863320
source18/359W_50mms/rawdata | Inconel 718 two ways: Powder bed fusion vs. directed energy deposition | The University of Sheffield | LMD | BeAM Magic 2.0 | IN718 | Wall | 359 W | 50 mm/s |  | 0.2 mm |  | 6144 | NIR | Basler acA1440–73gm | 500 × 500 pixels | NA | 75 Hz | https://doi.org/10.5281/zenodo.7863320
source19/raw/rawdata | LMD Inconel 718 Random Tracks 2021-03-03 r2 | SUPSI | LMD | Laserdyne 430 | IN718 | Random track | 300 W | 600 mm/min |  |  |  | 16498 | IR | NA | 400 × 400 pixels | NA | 200 HZ | https://doi.org/10.5281/zenodo.5607279
source20/raw/rawdata | LMD Inconel 718 single tracks | SUPSI | LMD | Laserdyne 430 | IN718 | Track | 600, 300, 500, 400, 700, 200 (W) | 300, 450, 600, 750, 900, 1050 (mm/min) |  |  |  | 10238 | IR | NA | 400 × 400 pixels | NA | 200 Hz | https://doi.org/10.5281/zenodo.3978982
source21/raw/rawdata | LMD Inconel 718 Spiral 2020-07-31 | SUPSI | LMD | Laserdyne 430 | IN718 | Spiral | 300 W | 600 mm/min |  |  |  | 13394 | IR | NA | 400 × 400 pixels | NA | 200 Hz | https://doi.org/10.5281/zenodo.4049842
source22/deposition1/rawdata | LMD Inconel 718 Thin walls 2019-12-05 | SUPSI | LMD | Laserdyne 430 | IN718 | Thin walls | 200 W | 300 mm/min |  |  |  | 13312 | IR | NA | 400 × 400 pixels | NA | 200 Hz | https://doi.org/10.5281/zenodo.3981107
source22/deposition2/rawdata | LMD Inconel 718 V-tracks 2020-07-31 | SUPSI | LMD | Laserdyne 430 | IN718 | Thin walls | 200 W | 300 mm/min |  |  |  | 13312 | IR | NA | 400 × 400 pixels | NA | 200 Hz | https://doi.org/10.5281/zenodo.3981107
source23/raw/rawdata | LMD Inconel 718 V-tracks 2020-07-31 | SUPSI | LMD | Laserdyne 430 | IN718 | Vtracks | 300 W | 350, 600, 900 (mm/min) |  |  |  | 12225 | IR | NA | 400 × 400 pixels | NA | 200 Hz | https://doi.org/10.5281/zenodo.3980733
source6/2.55/rawdata | Real-time prediction of deposited bead width in L-DED using semi-supervised transfer learning | Federal University of Parana | LMD | BeAM M250 | 316L |  | 350 W | 2000 mm/min | 0.8 mm | 3.5 mm |  | 406 | NIR | ACA2000-50GM-NIR | 500 × 500 pixels | 30.25 μm | 50 Hz | https://link.springer.com/article/10.1007/s00170-023-12658-6
source6/2.6/rawdata | Real-time prediction of deposited bead width in L-DED using semi-supervised transfer learning | Federal University of Parana | LMD | BeAM M250 | 316L |  | 350 W | 2000 mm/min | 0.8 mm | 3.5 mm |  | 406 | NIR | ACA2000-50GM-NIR | 500 × 500 pixels | 30.25 μm | 50 Hz | https://link.springer.com/article/10.1007/s00170-023-12658-6
source6/2.65/rawdata | Real-time prediction of deposited bead width in L-DED using semi-supervised transfer learning | Federal University of Parana | LMD | BeAM M250 | 316L |  | 350 W | 2000 mm/min | 0.8 mm | 3.5 mm |  | 406 | NIR | ACA2000-50GM-NIR | 500 × 500 pixels | 30.25 μm | 50 Hz | https://link.springer.com/article/10.1007/s00170-023-12658-6
source6/2.7/rawdata | Real-time prediction of deposited bead width in L-DED using semi-supervised transfer learning | Federal University of Parana | LMD | BeAM M250 | 316L |  | 350 W | 2000 mm/min | 0.8 mm | 3.5 mm |  | 406 | NIR | ACA2000-50GM-NIR | 500 × 500 pixels | 30.25 μm | 50 Hz | https://link.springer.com/article/10.1007/s00170-023-12658-6
source6/2.75/rawdata | Real-time prediction of deposited bead width in L-DED using semi-supervised transfer learning | Federal University of Parana | LMD | BeAM M250 | 316L |  | 350 W | 2000 mm/min | 0.8 mm | 3.5 mm |  | 406 | NIR | ACA2000-50GM-NIR | 500 × 500 pixels | 30.25 μm | 50 Hz | https://link.springer.com/article/10.1007/s00170-023-12658-6
source6/2.8/rawdata | Real-time prediction of deposited bead width in L-DED using semi-supervised transfer learning | Federal University of Parana | LMD | BeAM M250 | 316L |  | 350 W | 2000 mm/min | 0.8 mm | 3.5 mm |  | 406 | NIR | ACA2000-50GM-NIR | 500 × 500 pixels | 30.25 μm | 50 Hz | https://link.springer.com/article/10.1007/s00170-023-12658-6
source6/2.85/rawdata | Real-time prediction of deposited bead width in L-DED using semi-supervised transfer learning | Federal University of Parana | LMD | BeAM M250 | 316L |  | 350 W | 2000 mm/min | 0.8 mm | 3.5 mm |  | 406 | NIR | ACA2000-50GM-NIR | 500 × 500 pixels | 30.25 μm | 50 Hz | https://link.springer.com/article/10.1007/s00170-023-12658-6
source6/2.9/rawdata | Real-time prediction of deposited bead width in L-DED using semi-supervised transfer learning | Federal University of Parana | LMD | BeAM M250 | 316L |  | 350 W | 2000 mm/min | 0.8 mm | 3.5 mm |  | 406 | NIR | ACA2000-50GM-NIR | 500 × 500 pixels | 30.25 μm | 50 Hz | https://link.springer.com/article/10.1007/s00170-023-12658-6
source6/2.95/rawdata | Real-time prediction of deposited bead width in L-DED using semi-supervised transfer learning | Federal University of Parana | LMD | BeAM M250 | 316L |  | 350 W | 2000 mm/min | 0.8 mm | 3.5 mm |  | 406 | NIR | ACA2000-50GM-NIR | 500 × 500 pixels | 30.25 μm | 50 Hz | https://link.springer.com/article/10.1007/s00170-023-12658-6
source6/3/rawdata | Real-time prediction of deposited bead width in L-DED using semi-supervised transfer learning | Federal University of Parana | LMD | BeAM M250 | 316L |  | 350 W | 2000 mm/min | 0.8 mm | 3.5 mm |  | 406 | NIR | ACA2000-50GM-NIR | 500 × 500 pixels | 30.25 μm | 50 Hz | https://link.springer.com/article/10.1007/s00170-023-12658-6
source6/3.05/rawdata | Real-time prediction of deposited bead width in L-DED using semi-supervised transfer learning | Federal University of Parana | LMD | BeAM M250 | 316L |  | 350 W | 2000 mm/min | 0.8 mm | 3.5 mm |  | 406 | NIR | ACA2000-50GM-NIR | 500 × 500 pixels | 30.25 μm | 50 Hz | https://link.springer.com/article/10.1007/s00170-023-12658-6
source6/3.1/rawdata | Real-time prediction of deposited bead width in L-DED using semi-supervised transfer learning | Federal University of Parana | LMD | BeAM M250 | 316L |  | 350 W | 2000 mm/min | 0.8 mm | 3.5 mm |  | 406 | NIR | ACA2000-50GM-NIR | 500 × 500 pixels | 30.25 μm | 50 Hz | https://link.springer.com/article/10.1007/s00170-023-12658-6
source6/3.15/rawdata | Real-time prediction of deposited bead width in L-DED using semi-supervised transfer learning | Federal University of Parana | LMD | BeAM M250 | 316L |  | 350 W | 2000 mm/min | 0.8 mm | 3.5 mm |  | 406 | NIR | ACA2000-50GM-NIR | 500 × 500 pixels | 30.25 μm | 50 Hz | https://link.springer.com/article/10.1007/s00170-023-12658-6
source6/3.2/rawdata | Real-time prediction of deposited bead width in L-DED using semi-supervised transfer learning | Federal University of Parana | LMD | BeAM M250 | 316L |  | 350 W | 2000 mm/min | 0.8 mm | 3.5 mm |  | 406 | NIR | ACA2000-50GM-NIR | 500 × 500 pixels | 30.25 μm | 50 Hz | https://link.springer.com/article/10.1007/s00170-023-12658-6
source6/3.25/rawdata | Real-time prediction of deposited bead width in L-DED using semi-supervised transfer learning | Federal University of Parana | LMD | BeAM M250 | 316L |  | 350 W | 2000 mm/min | 0.8 mm | 3.5 mm |  | 406 | NIR | ACA2000-50GM-NIR | 500 × 500 pixels | 30.25 μm | 50 Hz | https://link.springer.com/article/10.1007/s00170-023-12658-6
source6/3.3/rawdata | Real-time prediction of deposited bead width in L-DED using semi-supervised transfer learning | Federal University of Parana | LMD | BeAM M250 | 316L |  | 350 W | 2000 mm/min | 0.8 mm | 3.5 mm |  | 406 | NIR | ACA2000-50GM-NIR | 500 × 500 pixels | 30.25 μm | 50 Hz | https://link.springer.com/article/10.1007/s00170-023-12658-6
source6/3.35/rawdata | Real-time prediction of deposited bead width in L-DED using semi-supervised transfer learning | Federal University of Parana | LMD | BeAM M250 | 316L |  | 350 W | 2000 mm/min | 0.8 mm | 3.5 mm |  | 406 | NIR | ACA2000-50GM-NIR | 500 × 500 pixels | 30.25 μm | 50 Hz | https://link.springer.com/article/10.1007/s00170-023-12658-6
source6/3.4/rawdata | Real-time prediction of deposited bead width in L-DED using semi-supervised transfer learning | Federal University of Parana | LMD | BeAM M250 | 316L |  | 350 W | 2000 mm/min | 0.8 mm | 3.5 mm |  | 406 | NIR | ACA2000-50GM-NIR | 500 × 500 pixels | 30.25 μm | 50 Hz | https://link.springer.com/article/10.1007/s00170-023-12658-6
source6/3.45/rawdata | Real-time prediction of deposited bead width in L-DED using semi-supervised transfer learning | Federal University of Parana | LMD | BeAM M250 | 316L |  | 350 W | 2000 mm/min | 0.8 mm | 3.5 mm |  | 406 | NIR | ACA2000-50GM-NIR | 500 × 500 pixels | 30.25 μm | 50 Hz | https://link.springer.com/article/10.1007/s00170-023-12658-6
source6/3.5/rawdata | Real-time prediction of deposited bead width in L-DED using semi-supervised transfer learning | Federal University of Parana | LMD | BeAM M250 | 316L |  | 350 W | 2000 mm/min | 0.8 mm | 3.5 mm |  | 406 | NIR | ACA2000-50GM-NIR | 500 × 500 pixels | 30.25 μm | 50 Hz | https://link.springer.com/article/10.1007/s00170-023-12658-6
source6/3.55/rawdata | Real-time prediction of deposited bead width in L-DED using semi-supervised transfer learning | Federal University of Parana | LMD | BeAM M250 | 316L |  | 350 W | 2000 mm/min | 0.8 mm | 3.5 mm |  | 406 | NIR | ACA2000-50GM-NIR | 500 × 500 pixels | 30.25 μm | 50 Hz | https://link.springer.com/article/10.1007/s00170-023-12658-6
source6/3.6/rawdata | Real-time prediction of deposited bead width in L-DED using semi-supervised transfer learning | Federal University of Parana | LMD | BeAM M250 | 316L |  | 350 W | 2000 mm/min | 0.8 mm | 3.5 mm |  | 406 | NIR | ACA2000-50GM-NIR | 500 × 500 pixels | 30.25 μm | 50 Hz | https://link.springer.com/article/10.1007/s00170-023-12658-6
source6/3.65/rawdata | Real-time prediction of deposited bead width in L-DED using semi-supervised transfer learning | Federal University of Parana | LMD | BeAM M250 | 316L |  | 350 W | 2000 mm/min | 0.8 mm | 3.5 mm |  | 406 | NIR | ACA2000-50GM-NIR | 500 × 500 pixels | 30.25 μm | 50 Hz | https://link.springer.com/article/10.1007/s00170-023-12658-6
source6/3.7/rawdata | Real-time prediction of deposited bead width in L-DED using semi-supervised transfer learning | Federal University of Parana | LMD | BeAM M250 | 316L |  | 350 W | 2000 mm/min | 0.8 mm | 3.5 mm |  | 406 | NIR | ACA2000-50GM-NIR | 500 × 500 pixels | 30.25 μm | 50 Hz | https://link.springer.com/article/10.1007/s00170-023-12658-6
source6/3.75/rawdata | Real-time prediction of deposited bead width in L-DED using semi-supervised transfer learning | Federal University of Parana | LMD | BeAM M250 | 316L |  | 350 W | 2000 mm/min | 0.8 mm | 3.5 mm |  | 406 | NIR | ACA2000-50GM-NIR | 500 × 500 pixels | 30.25 μm | 50 Hz | https://link.springer.com/article/10.1007/s00170-023-12658-6
source6/3.8/rawdata | Real-time prediction of deposited bead width in L-DED using semi-supervised transfer learning | Federal University of Parana | LMD | BeAM M250 | 316L |  | 350 W | 2000 mm/min | 0.8 mm | 3.5 mm |  | 406 | NIR | ACA2000-50GM-NIR | 500 × 500 pixels | 30.25 μm | 50 Hz | https://link.springer.com/article/10.1007/s00170-023-12658-6
source6/3.85/rawdata | Real-time prediction of deposited bead width in L-DED using semi-supervised transfer learning | Federal University of Parana | LMD | BeAM M250 | 316L |  | 350 W | 2000 mm/min | 0.8 mm | 3.5 mm |  | 406 | NIR | ACA2000-50GM-NIR | 500 × 500 pixels | 30.25 μm | 50 Hz | https://link.springer.com/article/10.1007/s00170-023-12658-6
source6/3.9/rawdata | Real-time prediction of deposited bead width in L-DED using semi-supervised transfer learning | Federal University of Parana | LMD | BeAM M250 | 316L |  | 350 W | 2000 mm/min | 0.8 mm | 3.5 mm |  | 406 | NIR | ACA2000-50GM-NIR | 500 × 500 pixels | 30.25 μm | 50 Hz | https://link.springer.com/article/10.1007/s00170-023-12658-6
source6/3.95/rawdata | Real-time prediction of deposited bead width in L-DED using semi-supervised transfer learning | Federal University of Parana | LMD | BeAM M250 | 316L |  | 350 W | 2000 mm/min | 0.8 mm | 3.5 mm |  | 406 | NIR | ACA2000-50GM-NIR | 500 × 500 pixels | 30.25 μm | 50 Hz | https://link.springer.com/article/10.1007/s00170-023-12658-6
source6/4/rawdata | Real-time prediction of deposited bead width in L-DED using semi-supervised transfer learning | Federal University of Parana | LMD | BeAM M250 | 316L |  | 350 W | 2000 mm/min | 0.8 mm | 3.5 mm |  | 406 | NIR | ACA2000-50GM-NIR | 500 × 500 pixels | 30.25 μm | 50 Hz | https://link.springer.com/article/10.1007/s00170-023-12658-6
source6/4.05/rawdata | Real-time prediction of deposited bead width in L-DED using semi-supervised transfer learning | Federal University of Parana | LMD | BeAM M250 | 316L |  | 350 W | 2000 mm/min | 0.8 mm | 3.5 mm |  | 406 | NIR | ACA2000-50GM-NIR | 500 × 500 pixels | 30.25 μm | 50 Hz | https://link.springer.com/article/10.1007/s00170-023-12658-6
source6/4.1/rawdata | Real-time prediction of deposited bead width in L-DED using semi-supervised transfer learning | Federal University of Parana | LMD | BeAM M250 | 316L |  | 350 W | 2000 mm/min | 0.8 mm | 3.5 mm |  | 406 | NIR | ACA2000-50GM-NIR | 500 × 500 pixels | 30.25 μm | 50 Hz | https://link.springer.com/article/10.1007/s00170-023-12658-6
source6/4.15/rawdata | Real-time prediction of deposited bead width in L-DED using semi-supervised transfer learning | Federal University of Parana | LMD | BeAM M250 | 316L |  | 350 W | 2000 mm/min | 0.8 mm | 3.5 mm |  | 406 | NIR | ACA2000-50GM-NIR | 500 × 500 pixels | 30.25 μm | 50 Hz | https://link.springer.com/article/10.1007/s00170-023-12658-6
source6/4.2/rawdata | Real-time prediction of deposited bead width in L-DED using semi-supervised transfer learning | Federal University of Parana | LMD | BeAM M250 | 316L |  | 350 W | 2000 mm/min | 0.8 mm | 3.5 mm |  | 406 | NIR | ACA2000-50GM-NIR | 500 × 500 pixels | 30.25 μm | 50 Hz | https://link.springer.com/article/10.1007/s00170-023-12658-6
source6/4.25/rawdata | Real-time prediction of deposited bead width in L-DED using semi-supervised transfer learning | Federal University of Parana | LMD | BeAM M250 | 316L |  | 350 W | 2000 mm/min | 0.8 mm | 3.5 mm |  | 406 | NIR | ACA2000-50GM-NIR | 500 × 500 pixels | 30.25 μm | 50 Hz | vhttps://link.springer.com/article/10.1007/s00170-023-12658-6
source6/4.3/rawdata | Real-time prediction of deposited bead width in L-DED using semi-supervised transfer learning | Federal University of Parana | LMD | BeAM M250 | 316L |  | 350 W | 2000 mm/min | 0.8 mm | 3.5 mm |  | 406 | NIR | ACA2000-50GM-NIR | 500 × 500 pixels | 30.25 μm | 50 Hz | https://link.springer.com/article/10.1007/s00170-023-12658-6
source6/4.35/rawdata | Real-time prediction of deposited bead width in L-DED using semi-supervised transfer learning | Federal University of Parana | LMD | BeAM M250 | 316L |  | 350 W | 2000 mm/min | 0.8 mm | 3.5 mm |  | 406 | NIR | ACA2000-50GM-NIR | 500 × 500 pixels | 30.25 μm | 50 Hz | https://link.springer.com/article/10.1007/s00170-023-12658-6
source6/4.4/rawdata | Real-time prediction of deposited bead width in L-DED using semi-supervised transfer learning | Federal University of Parana | LMD | BeAM M250 | 316L |  | 350 W | 2000 mm/min | 0.8 mm | 3.5 mm |  | 406 | NIR | ACA2000-50GM-NIR | 500 × 500 pixels | 30.25 μm | 50 Hz | https://link.springer.com/article/10.1007/s00170-023-12658-6
source6/4.45/rawdata | Real-time prediction of deposited bead width in L-DED using semi-supervised transfer learning | Federal University of Parana | LMD | BeAM M250 | 316L |  | 350 W | 2000 mm/min | 0.8 mm | 3.5 mm |  | 406 | NIR | ACA2000-50GM-NIR | 500 × 500 pixels | 30.25 μm | 50 Hz | https://link.springer.com/article/10.1007/s00170-023-12658-6
source6/4.5/rawdata | Real-time prediction of deposited bead width in L-DED using semi-supervised transfer learning | Federal University of Parana | LMD | BeAM M250 | 316L |  | 350 W | 2000 mm/min | 0.8 mm | 3.5 mm |  | 406 | NIR | ACA2000-50GM-NIR | 500 × 500 pixels | 30.25 μm | 50 Hz | https://link.springer.com/article/10.1007/s00170-023-12658-6
source6/4.55/rawdata | Real-time prediction of deposited bead width in L-DED using semi-supervised transfer learning | Federal University of Parana | LMD | BeAM M250 | 316L |  | 350 W | 2000 mm/min | 0.8 mm | 3.5 mm |  | 406 | NIR | ACA2000-50GM-NIR | 500 × 500 pixels | 30.25 μm | 50 Hz | https://link.springer.com/article/10.1007/s00170-023-12658-6
source6/4.6/rawdata | Real-time prediction of deposited bead width in L-DED using semi-supervised transfer learning | Federal University of Parana | LMD | BeAM M250 | 316L |  | 350 W | 2000 mm/min | 0.8 mm | 3.5 mm |  | 406 | NIR | ACA2000-50GM-NIR | 500 × 500 pixels | 30.25 μm | 50 Hz | https://link.springer.com/article/10.1007/s00170-023-12658-6
source6/4.65/rawdata | Real-time prediction of deposited bead width in L-DED using semi-supervised transfer learning | Federal University of Parana | LMD | BeAM M250 | 316L |  | 350 W | 2000 mm/min | 0.8 mm | 3.5 mm |  | 406 | NIR | ACA2000-50GM-NIR | 500 × 500 pixels | 30.25 μm | 50 Hz | https://link.springer.com/article/10.1007/s00170-023-12658-6
source6/4.7/rawdata | Real-time prediction of deposited bead width in L-DED using semi-supervised transfer learning | Federal University of Parana | LMD | BeAM M250 | 316L |  | 350 W | 2000 mm/min | 0.8 mm | 3.5 mm |  | 406 | NIR | ACA2000-50GM-NIR | 500 × 500 pixels | 30.25 μm | 50 Hz | https://link.springer.com/article/10.1007/s00170-023-12658-6
source6/4.75/rawdata | Real-time prediction of deposited bead width in L-DED using semi-supervised transfer learning | Federal University of Parana | LMD | BeAM M250 | 316L |  | 350 W | 2000 mm/min | 0.8 mm | 3.5 mm |  | 406 | NIR | ACA2000-50GM-NIR | 500 × 500 pixels | 30.25 μm | 50 Hz | https://link.springer.com/article/10.1007/s00170-023-12658-6
source6/4.8/rawdata | Real-time prediction of deposited bead width in L-DED using semi-supervised transfer learning | Federal University of Parana | LMD | BeAM M250 | 316L |  | 350 W | 2000 mm/min | 0.8 mm | 3.5 mm |  | 406 | NIR | ACA2000-50GM-NIR | 500 × 500 pixels | 30.25 μm | 50 Hz | https://link.springer.com/article/10.1007/s00170-023-12658-6
source6/4.85/rawdata | Real-time prediction of deposited bead width in L-DED using semi-supervised transfer learning | Federal University of Parana | LMD | BeAM M250 | 316L |  | 350 W | 2000 mm/min | 0.8 mm | 3.5 mm |  | 406 | NIR | ACA2000-50GM-NIR | 500 × 500 pixels | 30.25 μm | 50 Hz | https://link.springer.com/article/10.1007/s00170-023-12658-6
source6/4.9/rawdata | Real-time prediction of deposited bead width in L-DED using semi-supervised transfer learning | Federal University of Parana | LMD | BeAM M250 | 316L |  | 350 W | 2000 mm/min | 0.8 mm | 3.5 mm |  | 406 | NIR | ACA2000-50GM-NIR | 500 × 500 pixels | 30.25 μm | 50 Hz | https://link.springer.com/article/10.1007/s00170-023-12658-6
source6/4.95/rawdata | Real-time prediction of deposited bead width in L-DED using semi-supervised transfer learning | Federal University of Parana | LMD | BeAM M250 | 316L |  | 350 W | 2000 mm/min | 0.8 mm | 3.5 mm |  | 406 | NIR | ACA2000-50GM-NIR | 500 × 500 pixels | 30.25 μm | 50 Hz | https://link.springer.com/article/10.1007/s00170-023-12658-6
source6/5/rawdata | Real-time prediction of deposited bead width in L-DED using semi-supervised transfer learning | Federal University of Parana | LMD | BeAM M250 | 316L |  | 350 W | 2000 mm/min | 0.8 mm | 3.5 mm |  | 406 | NIR | ACA2000-50GM-NIR | 500 × 500 pixels | 30.25 μm | 50 Hz | https://link.springer.com/article/10.1007/s00170-023-12658-6
source6/5.05/rawdata | Real-time prediction of deposited bead width in L-DED using semi-supervised transfer learning | Federal University of Parana | LMD | BeAM M250 | 316L |  | 350 W | 2000 mm/min | 0.8 mm | 3.5 mm |  | 406 | NIR | ACA2000-50GM-NIR | 500 × 500 pixels | 30.25 μm | 50 Hz | https://link.springer.com/article/10.1007/s00170-023-12658-6
source6/5.1/rawdata | Real-time prediction of deposited bead width in L-DED using semi-supervised transfer learning | Federal University of Parana | LMD | BeAM M250 | 316L |  | 350 W | 2000 mm/min | 0.8 mm | 3.5 mm |  | 406 | NIR | ACA2000-50GM-NIR | 500 × 500 pixels | 30.25 μm | 50 Hz | https://link.springer.com/article/10.1007/s00170-023-12658-6
source6/5.15/rawdata | Real-time prediction of deposited bead width in L-DED using semi-supervised transfer learning | Federal University of Parana | LMD | BeAM M250 | 316L |  | 350 W | 2000 mm/min | 0.8 mm | 3.5 mm |  | 406 | NIR | ACA2000-50GM-NIR | 500 × 500 pixels | 30.25 μm | 50 Hz | https://link.springer.com/article/10.1007/s00170-023-12658-6
source6/5.2/rawdata | Real-time prediction of deposited bead width in L-DED using semi-supervised transfer learning | Federal University of Parana | LMD | BeAM M250 | 316L |  | 350 W | 2000 mm/min | 0.8 mm | 3.5 mm |  | 406 | NIR | ACA2000-50GM-NIR | 500 × 500 pixels | 30.25 μm | 50 Hz | https://link.springer.com/article/10.1007/s00170-023-12658-6
source6/5.25/rawdata | Real-time prediction of deposited bead width in L-DED using semi-supervised transfer learning | Federal University of Parana | LMD | BeAM M250 | 316L |  | 350 W | 2000 mm/min | 0.8 mm | 3.5 mm |  | 406 | NIR | ACA2000-50GM-NIR | 500 × 500 pixels | 30.25 μm | 50 Hz | https://link.springer.com/article/10.1007/s00170-023-12658-6
source6/5.3/rawdata | Real-time prediction of deposited bead width in L-DED using semi-supervised transfer learning | Federal University of Parana | LMD | BeAM M250 | 316L |  | 350 W | 2000 mm/min | 0.8 mm | 3.5 mm |  | 406 | NIR | ACA2000-50GM-NIR | 500 × 500 pixels | 30.25 μm | 50 Hz | https://link.springer.com/article/10.1007/s00170-023-12658-6
source6/5.35/rawdata | Real-time prediction of deposited bead width in L-DED using semi-supervised transfer learning | Federal University of Parana | LMD | BeAM M250 | 316L |  | 350 W | 2000 mm/min | 0.8 mm | 3.5 mm |  | 406 | NIR | ACA2000-50GM-NIR | 500 × 500 pixels | 30.25 μm | 50 Hz | https://link.springer.com/article/10.1007/s00170-023-12658-6
source6/5.4/rawdata | Real-time prediction of deposited bead width in L-DED using semi-supervised transfer learning | Federal University of Parana | LMD | BeAM M250 | 316L |  | 350 W | 2000 mm/min | 0.8 mm | 3.5 mm |  | 406 | NIR | ACA2000-50GM-NIR | 500 × 500 pixels | 30.25 μm | 50 Hz | https://link.springer.com/article/10.1007/s00170-023-12658-6
source6/5.45/rawdata | Real-time prediction of deposited bead width in L-DED using semi-supervised transfer learning | Federal University of Parana | LMD | BeAM M250 | 316L |  | 350 W | 2000 mm/min | 0.8 mm | 3.5 mm |  | 406 | NIR | ACA2000-50GM-NIR | 500 × 500 pixels | 30.25 μm | 50 Hz | https://link.springer.com/article/10.1007/s00170-023-12658-6
source7/SWIR/rawdata | In-situ monitoring of a laser metal deposition (LMD) process: comparison of MWIR, SWIR and high-speed NIR thermography | Bundesanstalt Für Materialforschung Und -prüfung | LMD | TruLaser Cell 3000 | 316L | Single wall | 1200 W | 21.7 mm/s | 2.4 mm |  |  | 7168 | SWIR | Fastcam SA4 | 768 × 240 pixels | 48 μm | 10 kHz | https://www.tandfonline.com/doi/full/10.1080/17686733.2020.1829889
source6/5.5/rawdata | Real-time prediction of deposited bead width in L-DED using semi-supervised transfer learning | Federal University of Parana | LMD | BeAM M250 | 316L |  | 350 W | 2000 mm/min | 0.8 mm | 3.5 mm |  | 406 | NIR | ACA2000-50GM-NIR | 500 × 500 pixels | 30.25 μm | 50 Hz | https://link.springer.com/article/10.1007/s00170-023-12658-6
source7/VIS/rawdata | In-situ monitoring of a laser metal deposition (LMD) process: comparison of MWIR, SWIR and high-speed NIR thermography | Bundesanstalt Für Materialforschung Und -prüfung | LMD | TruLaser Cell 3000 | ANSI2205 | Single wall | 1700 W | 13.3 mm/s | 3 mm |  |  | 6144 | VIS | Allied Vision Goldeye CL-033 TEC1 | 640 × 171 pixels | 125 μm | 500 Hz | https://www.tandfonline.com/doi/full/10.1080/17686733.2020.1829889
source11/irregularity/rawdata | Powder-Bed Fusion Process Monitoring by Machine Vision With Hybrid Convolutional Neural Networks | Chinese Academy of Sciences | LPBF | In-house developed Selective Laser Melting (SLM) system, IPG YLR-200-SM-AC fiber laser | 316L | Single-track | 90 W | 100 mm/s | 100 μm |  |  | 1012 | VIS | Photron Fastcam Mini AX200 Fastcam Mini AX200 | 140 × 200 pixels | 11.7 μm | 2000 Hz | https://ieeexplore.ieee.org/document/8913613 |  | Balling
source11/normal/rawdata | Powder-Bed Fusion Process Monitoring by Machine Vision With Hybrid Convolutional Neural Networks | Chinese Academy of Sciences | LPBF | In-house developed Selective Laser Melting (SLM) system, IPG YLR-200-SM-AC fiber laser | 316L | Single-track | 130 W | 100 mm/s | 100 μm |  |  | 1136 | VIS | Photron Fastcam Mini AX200 Fastcam Mini AX200 | 140 × 200 pixels | 11.7 μm | 2000 Hz | https://ieeexplore.ieee.org/document/8913613 |  | Regular
source11/overheating/rawdata | Powder-Bed Fusion Process Monitoring by Machine Vision With Hybrid Convolutional Neural Networks | Chinese Academy of Sciences | LPBF | In-house developed Selective Laser Melting (SLM) system, IPG YLR-200-SM-AC fiber laser | 316L | Single-track | 180 W | 100 mm/s | 100 μm |  |  | 1135 | VIS | Photron Fastcam Mini AX200 Fastcam Mini AX200 | 140 × 200 pixels | 11.7 μm | 2000 Hz | https://ieeexplore.ieee.org/document/8913613 |  | Overheating